## Лист1
14-Si Atomic weight 28.086 Density 2.330 g/cm^3
Energy |  | Mean Free Path |  | Range | Cross Sections (barns) |  |  |  |  | Energy Deposition (MeV/cm)
MeV |  | cm | cm*cm/g | cm | Total | Elastic | Ionize | Excite | Brems | Total | Ionize | Excite | Brems
M1 | 1e-05 | 5.1146e-09 |  |  | 3913500000 | 3766100000 | 133740000 | 13675000 | 1741.6 | 54.278 | 49.279 | 4.9989 | 0.00018733
| 1.125e-05 | 5.4853e-09 |  |  | 3649100000 | 3456400000 | 169300000 | 23405000 | 1780.6 | 73.532 | 64.698 | 8.8339 | 0.00020944
| 1.3125e-05 | 5.9862e-09 |  |  | 3343700000 | 3089100000 | 214250000 | 40332000 | 1833 | 102.21 | 86.269 | 15.941 | 0.00024325
| 1.363e-05 | 6.1149e-09 |  |  | 3273400000 | 3005300000 | 223080000 | 44959000 | 1846.1 | 108.9 | 90.916 | 17.985 | 0.00025248
| 1.3801e-05 | 6.1556e-09 |  |  | 3251700000 | 2978100000 | 226850000 | 46767000 | 1850.4 | 111.81 | 93.044 | 18.767 | 0.00025563
| 1.4101e-05 | 6.2253e-09 |  |  | 3215300000 | 2931800000 | 233420000 | 50051000 | 1857.9 | 116.96 | 96.771 | 20.193 | 0.00026114
| 1.455e-05 | 6.3262e-09 |  |  | 3164000000 | 2865600000 | 243200000 | 55267000 | 1869 | 124.86 | 102.38 | 22.479 | 0.00026945
| 1.5e-05 | 6.4228e-09 |  |  | 3116400000 | 2802700000 | 252870000 | 60843000 | 1879.7 | 132.94 | 108 | 24.945 | 0.00027779
| 1.625e-05 | 6.6946e-09 |  |  | 2989900000 | 2643900000 | 271910000 | 74062000 | 1908.2 | 150.7 | 119.95 | 30.75 | 0.0003012
| 1.7188e-05 | 6.8816e-09 |  |  | 2908700000 | 2538000000 | 285630000 | 85001000 | 1928.5 | 164.46 | 128.83 | 35.624 | 0.00031894
| 1.75e-05 | 6.941e-09 |  |  | 2883800000 | 2504900000 | 290000000 | 88848000 | 1935 | 169.06 | 131.71 | 37.352 | 0.00032489
| 1.8359e-05 | 7.1031e-09 |  |  | 2818000000 | 2419000000 | 299010000 | 99945000 | 1952.6 | 180.83 | 138.46 | 42.376 | 0.00034132
| 1.8594e-05 | 7.146e-09 |  |  | 2801100000 | 2396700000 | 301500000 | 102870000 | 1957.2 | 184.06 | 140.35 | 43.715 | 0.00034584
| 2e-05 | 7.3877e-09 |  |  | 2709400000 | 2272700000 | 315370000 | 121350000 | 1984.3 | 203.49 | 151.2 | 52.282 | 0.00037306
| 2.25e-05 | 7.7729e-09 |  |  | 2575100000 | 2085800000 | 330120000 | 159230000 | 2020 | 234.37 | 165.23 | 69.136 | 0.00041685
| 2.5e-05 | 8.0956e-09 |  |  | 2472500000 | 1931600000 | 343050000 | 197820000 | 2052.5 | 265.19 | 178.63 | 86.551 | 0.00046123
| 2.625e-05 | 8.2377e-09 |  |  | 2429800000 | 1864200000 | 346940000 | 218720000 | 2067.7 | 279.97 | 183.9 | 96.065 | 0.00048362
| 3e-05 | 8.593e-09 |  |  | 2329400000 | 1691300000 | 356810000 | 281220000 | 2110 | 323.64 | 198.71 | 124.93 | 0.00055159
| 3.5e-05 | 8.9607e-09 |  |  | 2233800000 | 1512000000 | 359780000 | 361990000 | 2158.6 | 372.76 | 211.48 | 161.28 | 0.00064294
| 4e-05 | 9.1627e-09 |  |  | 2184500000 | 1372100000 | 361920000 | 450470000 | 2201.7 | 425.06 | 223.76 | 201.3 | 0.00073597
| 5e-05 | 9.5168e-09 |  |  | 2103300000 | 1166700000 | 353710000 | 582790000 | 2258.7 | 499.01 | 236.86 | 262.15 | 0.00091035
| 6e-05 | 9.8217e-09 |  |  | 2038000000 | 1022000000 | 340210000 | 675770000 | 2299.6 | 549 | 242.76 | 306.24 | 0.001081
| 7e-05 | 1.019e-08 |  |  | 1964300000 | 913810000 | 323670000 | 726800000 | 2334.7 | 573.02 | 242.39 | 330.63 | 0.001254
| 8e-05 | 1.0653e-08 |  |  | 1879000000 | 829410000 | 310130000 | 739450000 | 2365.6 | 580.94 | 243.27 | 337.67 | 0.0014292
| 0.0001 | 1.1758e-08 |  |  | 1702400000 | 705900000 | 282150000 | 714330000 | 2397.6 | 565.11 | 236.97 | 328.14 | 0.0017591
L3 | 0.00010798 | 1.2261e-08 |  |  | 1632600000 | 667810000 | 271370000 | 693390000 | 2402 | 551.68 | 232.61 | 319.07 | 0.0018828
| 0.00010864 | 1.2307e-08 |  |  | 1626400000 | 664880000 | 270560000 | 690920000 | 2402.3 | 550.37 | 232.4 | 317.97 | 0.001893
L2 | 0.00010867 | 1.231e-08 |  |  | 1626000000 | 664740000 | 270510000 | 690790000 | 2402.3 | 550.3 | 232.38 | 317.92 | 0.0018935
L1 | 0.00010932 | 1.2354e-08 |  |  | 1620200000 | 661900000 | 269680000 | 688660000 | 2402.7 | 549.1 | 232.12 | 316.98 | 0.0019035
| 0.00010993 | 1.2396e-08 |  |  | 1614800000 | 659230000 | 268900000 | 686650000 | 2403 | 548.01 | 231.92 | 316.09 | 0.001913
| 0.00011059 | 1.244e-08 |  |  | 1609000000 | 656390000 | 268070000 | 684510000 | 2403.3 | 546.85 | 231.7 | 315.15 | 0.0019232
| 0.00011118 | 1.2481e-08 |  |  | 1603800000 | 653860000 | 267320000 | 682600000 | 2403.6 | 545.83 | 231.52 | 314.31 | 0.0019325
| 0.00011182 | 1.2524e-08 |  |  | 1598300000 | 651160000 | 266530000 | 680560000 | 2404 | 544.72 | 231.31 | 313.41 | 0.0019424
| 0.00011361 | 1.2644e-08 |  |  | 1583000000 | 643730000 | 264360000 | 674940000 | 2404.9 | 541.76 | 230.82 | 310.94 | 0.0019702
| 0.00011421 | 1.2684e-08 |  |  | 1578000000 | 641300000 | 263650000 | 673090000 | 2405.2 | 540.78 | 230.66 | 310.13 | 0.0019794
| 0.00011816 | 1.2947e-08 |  |  | 1546100000 | 625730000 | 259110000 | 661230000 | 2407.1 | 534.75 | 229.84 | 304.91 | 0.0020408
| 0.00011868 | 1.2981e-08 |  |  | 1542000000 | 623740000 | 258520000 | 659710000 | 2407.4 | 533.98 | 229.74 | 304.24 | 0.002049
| 0.00012612 | 1.3464e-08 |  |  | 1486700000 | 596930000 | 250650000 | 639090000 | 2410.9 | 523.75 | 228.57 | 295.18 | 0.0021647
| 0.00013434 | 1.3983e-08 |  |  | 1431500000 | 570300000 | 242810000 | 618340000 | 2414.5 | 514.05 | 227.97 | 286.08 | 0.0022928
| 0.00013806 | 1.4214e-08 |  |  | 1408200000 | 559160000 | 239510000 | 609580000 | 2416.1 | 510.13 | 227.88 | 282.25 | 0.0023507
| 0.00015 | 1.4936e-08 |  |  | 1340100000 | 526630000 | 229790000 | 583720000 | 2420.9 | 498.69 | 227.75 | 270.94 | 0.0025371
| 0.00015155 | 1.5032e-08 |  |  | 1331600000 | 522730000 | 228400000 | 580470000 | 2421.4 | 496.78 | 227.3 | 269.48 | 0.0025613
| 0.00015458 | 1.5222e-08 |  |  | 1314900000 | 515310000 | 225760000 | 573860000 | 2420.9 | 493.13 | 226.6 | 266.53 | 0.0026062
| 0.00016026 | 1.5575e-08 |  |  | 1285100000 | 502050000 | 221070000 | 561990000 | 2419.9 | 486.79 | 225.55 | 261.23 | 0.0026904
| 0.0001625 | 1.5714e-08 |  |  | 1273800000 | 497030000 | 219300000 | 557490000 | 2419.5 | 484.43 | 225.21 | 259.22 | 0.0027236
| 0.00017019 | 1.6183e-08 |  |  | 1236900000 | 480700000 | 213460000 | 542750000 | 2418.3 | 476.49 | 223.84 | 252.65 | 0.0028376
| 0.00018125 | 1.6842e-08 |  |  | 1188500000 | 459320000 | 205830000 | 523320000 | 2416.6 | 466.56 | 222.56 | 244 | 0.0030013
| 0.0001851 | 1.7068e-08 |  |  | 1172700000 | 452400000 | 203330000 | 516990000 | 2416 | 463.26 | 222.08 | 241.18 | 0.0030582
| 0.0002 | 1.7927e-08 |  |  | 1116500000 | 427780000 | 194450000 | 494320000 | 2413.9 | 451.94 | 220.84 | 231.1 | 0.0032787
| 0.000225 | 1.945e-08 |  |  | 1029100000 | 393060000 | 180200000 | 455840000 | 2385.7 | 429.21 | 215.55 | 213.66 | 0.003599
| 0.0002625 | 2.164e-08 |  |  | 924950000 | 351840000 | 163130000 | 409980000 | 2349.2 | 402.39 | 209.49 | 192.9 | 0.0040737
| 0.0003 | 2.3736e-08 |  |  | 843280000 | 319650000 | 149640000 | 373990000 | 2318.1 | 381.51 | 204.86 | 176.64 | 0.0045425
| 0.00035 | 2.6693e-08 |  |  | 749880000 | 286230000 | 134260000 | 329390000 | 2274.2 | 352.45 | 196.29 | 156.16 | 0.0051353
| 0.0004 | 2.9549e-08 |  |  | 677390000 | 260120000 | 122190000 | 295070000 | 2236.9 | 329.82 | 189.4 | 140.41 | 0.0057187
| 0.0005 | 3.5187e-08 |  |  | 568850000 | 221690000 | 103720000 | 243440000 | 2109.1 | 292.77 | 176.21 | 116.56 | 0.0066058
| 0.0006 | 4.077e-08 |  |  | 490960000 | 194570000 | 90347000 | 206040000 | 2010.1 | 263.96 | 164.82 | 99.129 | 0.0074527
| 0.0008 | 5.1654e-08 |  |  | 387510000 | 158550000 | 72213000 | 156750000 | 1815.5 | 222.47 | 146.45 | 76.013 | 0.0087042
| 0.001 | 6.1974e-08 |  |  | 322980000 | 135300000 | 60413000 | 127270000 | 1654.5 | 194.36 | 132.25 | 62.104 | 0.0096384
K | 0.00125 | 7.4312e-08 |  |  | 269350000 | 115360000 | 50272000 | 103720000 | 1486.8 | 168.49 | 117.57 | 50.913 | 0.010363
| 0.0015 | 8.6163e-08 |  |  | 232310000 | 101270000 | 43279000 | 87760000 | 1362.5 | 150.74 | 107.4 | 43.329 | 0.011056
| 0.0018285 | 1.0127e-07 |  |  | 197660000 | 87610000 | 36653000 | 73396000 | 1234.4 | 132.3 | 95.846 | 36.443 | 0.011779
| 0.0018714 | 1.032e-07 |  |  | 193950000 | 86124000 | 35945000 | 71882000 | 1220 | 130.36 | 94.634 | 35.717 | 0.011865
| 0.0019357 | 1.0609e-07 |  |  | 188670000 | 84003000 | 34939000 | 69731000 | 1199.2 | 127.61 | 92.912 | 34.648 | 0.011994
| 0.002 | 1.0896e-07 |  |  | 183710000 | 82000000 | 33993000 | 67711000 | 1179.6 | 125.02 | 91.294 | 33.715 | 0.012122
| 0.002125 | 1.1465e-07 |  |  | 174590000 | 78213000 | 32276000 | 64098000 | 1141.3 | 119.89 | 87.915 | 31.964 | 0.012307
| 0.0022344 | 1.1958e-07 |  |  | 167380000 | 75210000 | 30921000 | 61252000 | 1110.6 | 115.84 | 85.245 | 30.586 | 0.012468
| 0.0024258 | 1.2812e-07 |  |  | 156230000 | 70541000 | 28825000 | 56863000 | 1062.2 | 109.58 | 81.109 | 28.461 | 0.012747
| 0.0027129 | 1.4072e-07 |  |  | 142240000 | 64647000 | 26200000 | 51390000 | 999.53 | 101.75 | 75.922 | 25.811 | 0.013158
| 0.003 | 1.531e-07 |  |  | 130740000 | 59769000 | 24047000 | 46919000 | 946.38 | 95.319 | 71.658 | 23.648 | 0.013559
| 0.0035 | 1.7511e-07 |  |  | 114310000 | 52730000 | 21052000 | 40527000 | 865.3 | 85.438 | 64.908 | 20.516 | 0.014054
| 0.004 | 1.9669e-07 |  |  | 101770000 | 47307000 | 18762000 | 35697000 | 800.7 | 77.881 | 59.715 | 18.151 | 0.014538
| 0.005 | 2.40142e-07 |  |  | 83353000 | 39226000 | 15448000 | 28678000 | 698.7 | 66.272 | 51.573 | 14.684 | 0.015236
| 0.006 | 2.8339e-07 |  |  | 70633000 | 33579000 | 13171000 | 23882000 | 622.56 | 57.92 | 45.605 | 12.299 | 0.015749
| 0.008 | 3.6712e-07 |  |  | 54523000 | 26231000 | 10231000 | 18060000 | 516.64 | 46.805 | 37.402 | 9.3863 | 0.016495
| 0.01 | 4.4925e-07 |  |  | 44555000 | 21584000 | 8408100 | 14562000 | 446.03 | 39.602 | 31.962 | 7.6228 | 0.016974
| 0.015 | 6.4822e-07 |  |  | 30879000 | 15083000 | 5888200 | 9907200 | 341.31 | 29.217 | 23.945 | 5.2552 | 0.017567
| 0.02 | 8.413e-07 |  |  | 23792000 | 11617000 | 4582600 | 7591900 | 281.46 | 23.556 | 19.472 | 4.0664 | 0.017879
| 0.03 | 1.2063e-06 |  |  | 16594000 | 8034900 | 3235500 | 5323100 | 210.3 | 17.467 | 14.559 | 2.8901 | 0.018158